## Infofile1
Element | PC | ANO | GFF | MolarW | DL_PC | DL_ANO | DL_GFF | Drift_2008 | Drift_2010 | Drift_2012 | Drift_2013 | Drift_2014 | Drift_2015 | Drift_2017 | Drfit_2018 | Drift_2019
C | 0.006 | 0.0034 | 0.0094 | 12.01 | 1.221938 | 0.1132312 | 0.1316474 | 36.18 | 36 | 34.49 | 23.43 | 34.56 | 34.57 | 35.7 | 36 | 36.2
N | 0.032 | 0.0136 | 0.0345 | 14.01 | 0.3123386 | 0.06126471 | 0.2076325 | 13.15 | 13.2 | 12.08 | 8.42 | 12.3 | 8.65 | 12.32 | 12.42 | 12.42
O | 0.0025 | 0.0025 | 0.0025 | 16 | 0.03221466 | 0.2092673 | 0.1563398 | 5.01 | 4.96 | 4.46 | 3.36 | 4.6 | 1.98 | 4.68 | 4.3 | 4.72
Na | 0.000146 | 0.000146 | 0.000146 | 22.99 | 0.03625391 | 0.01059453 | 0.09618098 | 37.1 | 37.61 | 32.82 | 23.4 | 32.51 | 23.45 | 35.91 | 35.94 | 35.94
Mg | 8e-05 | 8e-05 | 8e-05 | 24.31 | 0.004652646 | 0.004313552 | 0.0287939 | 73.7 | 74.65 | 64.54 | 49.72 | 68.45 | 61.15 | 71.78 | 71.93 | 72.11
Al | 0.002 | 0.002 | 0.002 | 26.98 |  |  |  | 114 | 110 | 90 | 63 | 97.57 | 92.47 | 96.64 | 109.6 | 104.2
Si | 0.000116 | 0.000116 | 0.000116 | 28.09 | 0.00456939 | 0.008558143 | 0.1718414 | 364 | 344 | 277 | 197 | 292 | 308.2 | 285.2 | 350 | 322.4
P | 0.0005318584 | 0.000651 | 0.000601 | 30.97 | 0.00128176 | 0.1254711 | 0.0004911099 | 32.9 | 30.23 | 23.72 | 15.29 | 22.24 | 23.8 | 23.42 | 31.56 | 28.07
S | 5.5e-05 | 5.5e-05 | 5.5e-05 | 32.06 | 0.002061537 | 0.00039189 | 0.008857175 | 32.9 | 30.23 | 23.72 | 15.29 | 22.24 | 23.8 | 23.42 | 31.56 | 28.07
Cl | 0.000255 | 0.000255 | 0.000255 | 35.45 | 0.1126248 | 0.01030908 | 0.6472773 | 32.9 | 30.23 | 23.72 | 15.29 | 22.24 | 23.8 | 23.42 | 31.56 | 28.07
K | 0.0002029923 | 0.0002029923 | 0.0002029923 | 39.1 | 0.001762928 | 0.001727531 | 0.08743423 | 405 | 410 | 367 | 361 | 397 | 396.9 | 402.8 | 403.4 | 404.3
Ca | 0.000295 | 0.000295 | 0.000295 | 40.08 | 0.009167765 | 0.01114899 | 0.06572057 | 238 | 241 | 219 | 199 | 214 | 235 | 239.1 | 239.1 | 240.4
Mn | 0.000495 | 0.000495 | 0.000495 | 54.94 | 0 | 0 | 0 | 393 | 394 | 397 | 363 | 385 | 395 | 393 | 381 | 396
Fe | 0.000258 | 0.000258 | 0.000258 | 55.85 | 0.001551547 | 0.003685161 | 0.009772797 | 370 | 374 | 379 | 319 | 338 | 374 | 375 | 372 | 382
Cu | 0.000142 | 0.000142 | 0.000142 | 63.55 |  |  |  | 1 | 1 | 1 | 1 | 1 | 1 | 1 | 1 | 1
Zn | 0.000155 | 0.000155 | 0.000155 | 65.37 |  |  |  | 1 | 1 | 1 | 1 | 1 | 1 | 1 | 1 | 1
As | 0.000183 | 0.000183 | 0.000183 | 67 |  |  |  | 1 | 1 | 1 | 1 | 1 | 1 | 1 | 1 | 1
Sr | 0.000703 | 0.000703 | 0.000703 | 87.62
Note on A11: Svein Norland: CL gir 1.56x Na i tellinger(om ekvimolar)